## All
| Texturing type | Hatching type | Pitch | Void | Void rate | Comment |  | Texturing type | Hatching type | Pitch | Number of samples | Max | Min | Mean | Median | Standard deviation | 1st quartile | 3rd quartile | Samples≥ 25% criterion (%) |  |  | Hatching type | Pitch | Number of samples | Max | Min | Mean | Median | Standard deviation | 1st quartile | 3rd quartile | Samples≥ 25% criterion (%)
11 | [6 empty] | 1 | Full fill | Line | 0.1mm | 22 | 49555 | 6166 | 24388.5 | 19823.5 | 14904.21 | 12429.25 | 35463.25 | 22.73% | 157683 | ←ROI area | Line | 0.1mm |  | 31.43% | 3.91% | 15.47% | 12.57% | 9.452% | 7.882% | 22.49%
12 | Full fill | Line | 0.1mm | 36890 | 23.4% |  | 2 | Full fill | Cross | 0.1mm | 27 | 57045 | 7394 | 24658.22 | 22046 | 13536.65 | 13639 | 34634 | 18.52% |  |  | Cross | 0.1mm |  | 36.18% | 4.689% | 15.64% | 13.98% | 8.585% | 8.65% | 21.96%
13 | Full fill | Line | 0.1mm | 10891 | 6.907% |  | 3 | Full fill | Dot | 0.1mm | 27 | 51221 | 8522 | 25395.81 | 23621 | 12169.33 | 15459 | 33542.5 | 18.52% |  |  | Dot | 0.1mm |  | 32.48% | 5.405% | 16.11% | 14.98% | 7.718% | 9.804% | 21.27%
14 | Full fill | Line | 0.1mm | 16239 | 10.3% |  | 4 | Full fill | Line | 0.01mm | 38 | 48664 | 7272 | 24427.87 | 22976 | 12457.53 | 13025.5 | 35913 | 13.16% |  |  | Line | 0.01mm |  | 30.86% | 4.612% | 15.49% | 14.57% | 7.9% | 8.261% | 22.78%
15 | Full fill | Line | 0.1mm | 47900 | 30.38% |  | 5 | Full fill | Cross | 0.01mm | 40 | 35557 | 5232 | 16802.85 | 15286.5 | 7542.029 | 11307.5 | 21884.25 | 0% |  |  | Cross | 0.01mm |  | 22.55% | 3.318% | 10.66% | 9.694% | 4.783% | 7.171% | 13.88%
16 | Full fill | Line | 0.1mm | 25890 | 16.42% |  | 6 | Frame | Line | 0.1mm | 25 | 45065 | 7659 | 19110.92 | 15477 | 10567.41 | 11037 | 24330 | 4% |  |  | Line | 0.1mm |  | 28.58% | 4.857% | 12.12% | 9.815% | 6.702% | 6.999% | 15.43%
17 | Full fill | Line | 0.1mm | 15043 | 9.54% |  | 7 | No frame | Line | 0.1mm | 25 | 37389 | 5218 | 17085.56 | 14366 | 8341.145 | 10972 | 21473 | 0% |  |  | Line | 0.1mm |  | 23.71% | 3.309% | 10.84% | 9.111% | 5.29% | 6.958% | 13.62%
18 | Full fill | Line | 0.1mm | 27198 | 17.25% |  | 8 | No frame | Cross | 0.1mm | 27 | 48025 | 5642 | 22560.89 | 17703 | 12810.52 | 12897 | 29855.5 | 14.81% |  |  | Cross | 0.1mm |  | 30.46% | 3.578% | 14.31% | 11.23% | 8.124% | 8.179% | 18.93%
19 | [6 empty] | 9 | Frame (inner 0.1 mm) | Cross | 0.1mm | 26 | 48261 | 11079 | 25863.81 | 22936 | 10272.83 | 18893.5 | 33814 | 11.54% |  |  | Cross | 0.1mm |  | 30.61% | 7.026% | 16.4% | 14.55% | 6.515% | 11.98% | 21.44%
21 | [6 empty] | 10 | Frame (inner 0.15 mm) | Line | 0.01mm | 25 | 41251 | 7629 | 21896.76 | 21455 | 9896.524 | 14051 | 29608 | 4% |  |  | Line | 0.01mm |  | 26.16% | 4.838% | 13.89% | 13.61% | 6.276% | 8.911% | 18.78%
22 | Full fill | Line | 0.1mm | 20706 | 13.13% |  | 11 | Frame (inner 0.15 mm) | Cross | 0.01mm | 26 | 40022 | 8747 | 21155.04 | 19634 | 7687.539 | 16959.5 | 25087.75 | 7.692% |  |  | Cross | 0.01mm |  | 25.38% | 5.547% | 13.42% | 12.45% | 4.875% | 10.76% | 15.91%
23 | Full fill | Line | 0.1mm | 6166 | 3.91% |  | 12 | No frame (inner 0.15 mm) | Line | 0.01mm | 36 | 47094 | 5254 | 20047.64 | 16195.5 | 11311.06 | 12086.75 | 23285 | 11.11% |  |  | Line | 0.01mm |  | 29.87% | 3.332% | 12.71% | 10.27% | 7.173% | 7.665% | 14.77%
24 | [6 empty] | 13 | No frame (inner 0.15 mm) | Cross | 0.01mm | 27 | 33755 | 7607 | 19077.37 | 19226 | 7560.298 | 13172.5 | 24011 | 0% |  |  | Cross | 0.01mm |  | 21.41% | 4.824% | 12.1% | 12.19% | 4.795% | 8.354% | 15.23%
25 | Full fill | Line | 0.1mm | 20746 | 13.16% |  | 14 | Copper | Cross | 0.01mm | 16 | 50677 | 7453 | 22678 | 19518 | 12281.23 | 13429.75 | 28292 | 12.5% |  |  | Cross | 0.01mm |  | 32.14% | 4.727% | 14.38% | 12.38% | 7.789% | 8.517% | 17.94%
26 | Full fill | Line | 0.1mm | 17202 | 10.91% |  | 15 | No texturing | No texturing | No texturing | 81 | 43175 | 5436 | 20531.54 | 18525 | 8486.121 | 14414 | 27241 | 2.469% |  |  | No texturing | No texturing |  | 27.38% | 3.447% | 13.02% | 11.75% | 5.382% | 9.141% | 17.28%
27 | Full fill | Line | 0.1mm | 11558 | 7.33%
28 | Full fill | Line | 0.1mm | 31183 | 19.78%
29
31 | Full fill | Line | 0.1mm | 18941 | 12.01%
32 | Full fill | Line | 0.1mm | 9178 | 5.821%
33 | Full fill | Line | 0.1mm | 49555 | 31.43%
34 | Full fill | Line | 0.1mm | 6441 | 4.085%
35 | Full fill | Line | 0.1mm | 47099 | 29.87%
36 | Full fill | Line | 0.1mm | 49193 | 31.2%
37 | Full fill | Line | 0.1mm | 8741 | 5.543%
38 | Full fill | Line | 0.1mm | 42843 | 27.17%
39 | Full fill | Line | 0.1mm | 16944 | 10.75%
41 | Full fill | Cross | 0.1mm | 10217 | 6.479%
42 | Full fill | Cross | 0.1mm | 10566 | 6.701%
43 | Full fill | Cross | 0.1mm | 45337 | 28.75%
44 | Full fill | Cross | 0.1mm | 21682 | 13.75%
45 | Full fill | Cross | 0.1mm | 30051 | 19.06%
46 | Full fill | Cross | 0.1mm | 57045 | 36.18%
47 | Full fill | Cross | 0.1mm | 15368 | 9.746%
48 | Full fill | Cross | 0.1mm | 16338 | 10.36%
49 | Full fill | Cross | 0.1mm | 41842 | 26.54%
51 | Full fill | Cross | 0.1mm | 13202 | 8.372%
52 | Full fill | Cross | 0.1mm | 43580 | 27.64%
53 | Full fill | Cross | 0.1mm | 21324 | 13.52%
54 | Full fill | Cross | 0.1mm | 33591 | 21.3%
55 | Full fill | Cross | 0.1mm | 7394 | 4.689%
56 | Full fill | Cross | 0.1mm | 22268 | 14.12%
57 | Full fill | Cross | 0.1mm | 9206 | 5.838%
58 | Full fill | Cross | 0.1mm | 9466 | 6.003%
59 | Full fill | Cross | 0.1mm | 25827 | 16.38%
61 | Full fill | Cross | 0.1mm | 25530 | 16.19%
62 | Full fill | Cross | 0.1mm | 45779 | 29.03%
63 | Full fill | Cross | 0.1mm | 16794 | 10.65%
64 | Full fill | Cross | 0.1mm | 14076 | 8.927%
65 | Full fill | Cross | 0.1mm | 12427 | 7.881%
66 | Full fill | Cross | 0.1mm | 22854 | 14.49%
67 | Full fill | Cross | 0.1mm | 22046 | 13.98%
68 | Full fill | Cross | 0.1mm | 35677 | 22.63%
69 | Full fill | Cross | 0.1mm | 36285 | 23.01%
71 | Full fill | Dot | 0.1mm | 10169 | 6.449%
72 | Full fill | Dot | 0.1mm | 27160 | 17.22%
73 | Full fill | Dot | 0.1mm | 11371 | 7.211%
74 | Full fill | Dot | 0.1mm | 23621 | 14.98%
75 | Full fill | Dot | 0.1mm | 14034 | 8.9%
76 | Full fill | Dot | 0.1mm | 8522 | 5.405%
77 | Full fill | Dot | 0.1mm | 18386 | 11.66%
78 | Full fill | Dot | 0.1mm | 13946 | 8.844%
79 | Full fill | Dot | 0.1mm | 39480 | 25.04%
81 | Full fill | Dot | 0.1mm | 41015 | 26.01%
82 | Full fill | Dot | 0.1mm | 37939 | 24.06%
83 | Full fill | Dot | 0.1mm | 32446 | 20.58%
84 | Full fill | Dot | 0.1mm | 16884 | 10.71%
85 | Full fill | Dot | 0.1mm | 17416 | 11.04%
86 | Full fill | Dot | 0.1mm | 17280 | 10.96%
87 | Full fill | Dot | 0.1mm | 12363 | 7.84%
88 | Full fill | Dot | 0.1mm | 11950 | 7.578%
89 | Full fill | Dot | 0.1mm | 17440 | 11.06%
91 | Full fill | Dot | 0.1mm | 32880 | 20.85%
92 | Full fill | Dot | 0.1mm | 29985 | 19.02%
93 | Full fill | Dot | 0.1mm | 26056 | 16.52%
94 | Full fill | Dot | 0.1mm | 34205 | 21.69%
95 | Full fill | Dot | 0.1mm | 46693 | 29.61%
96 | Full fill | Dot | 0.1mm | 51221 | 32.48%
97 | Full fill | Dot | 0.1mm | 31868 | 20.21%
98 | Full fill | Dot | 0.1mm | 40242 | 25.52%
99 | Full fill | Dot | 0.1mm | 21115 | 13.39%
11 | Full fill | Line | 0.01mm | 36547 | 23.18%
12 | Full fill | Line | 0.01mm | 8169 | 5.181%
13 | Full fill | Line | 0.01mm | 18329 | 11.62%
14 | Full fill | Line | 0.01mm | 33726 | 21.39%
15 | Full fill | Line | 0.01mm | 31657 | 20.08%
16 | Full fill | Line | 0.01mm | 36421 | 23.1%
17 | Full fill | Line | 0.01mm | 26797 | 16.99%
18 | Full fill | Line | 0.01mm | 33340 | 21.14%
19 | Full fill | Line | 0.01mm | 37179 | 23.58%
21 | Full fill | Line | 0.01mm | 13725 | 8.704%
22
23 | Full fill | Line | 0.01mm | 10752 | 6.819%
24 | Full fill | Line | 0.01mm | 13462 | 8.537%
25 | Full fill | Line | 0.01mm | 24504 | 15.54%
26 | Full fill | Line | 0.01mm | 12021 | 7.624%
27 | Full fill | Line | 0.01mm | 47218 | 29.94%
28 | Full fill | Line | 0.01mm | 9742 | 6.178%
29 | Full fill | Line | 0.01mm | 10836 | 6.872%
31 | Full fill | Line | 0.01mm | 17671 | 11.21%
32
33 | Full fill | Line | 0.01mm | 12880 | 8.168%
34 | Full fill | Line | 0.01mm | 11331 | 7.186%
35 | Full fill | Line | 0.01mm | 39509 | 25.06%
36 | Full fill | Line | 0.01mm | 12286 | 7.792%
37 | Full fill | Line | 0.01mm | 38975 | 24.72%
38 | Full fill | Line | 0.01mm | 18408 | 11.67%
39 | Full fill | Line | 0.01mm | 38969 | 24.71%
41 | Full fill | Cross | 0.01mm | 33661 | 21.35%
42 | Full fill | Cross | 0.01mm | 15156 | 9.612%
43 | Full fill | Cross | 0.01mm | 7806 | 4.95%
44 | Full fill | Cross | 0.01mm | 24666 | 15.64%
45 | Full fill | Cross | 0.01mm | 16361 | 10.38%
46 | Full fill | Cross | 0.01mm | 6875 | 4.36%
47 | Full fill | Cross | 0.01mm | 13003 | 8.246%
48 | Full fill | Cross | 0.01mm | 6719 | 4.261%
49 | Full fill | Cross | 0.01mm | 21816 | 13.84%
51 | Full fill | Cross | 0.01mm | 12341 | 7.826%
52 | Full fill | Cross | 0.01mm | 15684 | 9.947%
53 | Full fill | Cross | 0.01mm | 15251 | 9.672%
54 | Full fill | Cross | 0.01mm | 8945 | 5.673%
55 | Full fill | Cross | 0.01mm | 13151 | 8.34%
56 | Full fill | Cross | 0.01mm | 13724 | 8.704%
57 | Full fill | Cross | 0.01mm | 20348 | 12.9%
58 | Full fill | Cross | 0.01mm | 26673 | 16.92%
59 | Full fill | Cross | 0.01mm | 27763 | 17.61%
61 | Full fill | Cross | 0.01mm | 15322 | 9.717%
62 | Full fill | Cross | 0.01mm | 13563 | 8.601%
63 | Full fill | Cross | 0.01mm | 25586 | 16.23%
64 | Full fill | Cross | 0.01mm | 10263 | 6.509%
65 | Full fill | Cross | 0.01mm | 5232 | 3.318%
66 | Full fill | Cross | 0.01mm | 9376 | 5.946%
67 | Full fill | Cross | 0.01mm | 11267 | 7.145%
68 | Full fill | Cross | 0.01mm | 20697 | 13.13%
69 | Full fill | Cross | 0.01mm | 13536 | 8.584%
71 | Full fill | Line | 0.01mm | 16231 | 10.29%
72 | Full fill | Line | 0.01mm | 48664 | 30.86%
73 | Full fill | Line | 0.01mm | 14684 | 9.312%
74 | Full fill | Line | 0.01mm | 7272 | 4.612%
75 | Full fill | Line | 0.01mm | 27020 | 17.14%
76 | Full fill | Line | 0.01mm | 21448 | 13.6%
77 | Full fill | Cross | 0.01mm | 16666 | 10.57%
78 | Full fill | Cross | 0.01mm | 11405 | 7.233%
79 | Full fill | Cross | 0.01mm | 21457 | 13.61%
81 | Full fill | Line | 0.01mm | 15829 | 10.04%
82 | Full fill | Cross | 0.01mm | 22089 | 14.01%
83 | Full fill | Cross | 0.01mm | 27789 | 17.62%
84 | Full fill | Line | 0.01mm | 7834 | 4.968%
85 | Full fill | Line | 0.01mm | 40743 | 25.84%
86 | Full fill | Line | 0.01mm | 40374 | 25.6%
87 | Full fill | Cross | 0.01mm | 11321 | 7.18%
88 | Full fill | Cross | 0.01mm | 9931 | 6.298%
89 | Full fill | Cross | 0.01mm | 7160 | 4.541%
91
92 | Full fill | Cross | 0.01mm | 22570 | 14.31%
93 | Full fill | Cross | 0.01mm | 16185 | 10.26%
94 | Full fill | Line | 0.01mm | 29716 | 18.85%
95 | Full fill | Line | 0.01mm | 29601 | 18.77%
96 | Full fill | Line | 0.01mm | 34389 | 21.81%
97 | Full fill | Cross | 0.01mm | 24843 | 15.76%
98 | Full fill | Cross | 0.01mm | 20356 | 12.91%
99 | Full fill | Cross | 0.01mm | 35557 | 22.55%
11
12
13 | Frame | Line | 0.1mm | 29572 | 18.75%
14 | Frame | Line | 0.1mm | 16515 | 10.47%
15 | Frame | Line | 0.1mm | 24330 | 15.43%
16 | Frame | Line | 0.1mm | 37269 | 23.64%
17 | Frame | Line | 0.1mm | 14436 | 9.155%
18 | Frame | Line | 0.1mm | 33882 | 21.49%
19 | Frame | Line | 0.1mm | 11037 | 6.999%
21 | Frame | Line | 0.1mm | 7659 | 4.857%
22 | Frame | Line | 0.1mm | 14476 | 9.18%
23 | Frame | Line | 0.1mm | 14549 | 9.227%
24 | Frame | Line | 0.1mm | 10314 | 6.541%
25 | Frame | Line | 0.1mm | 38266 | 24.27%
26 | Frame | Line | 0.1mm | 7781 | 4.935%
27 | Frame | Line | 0.1mm | 10232 | 6.489%
28 | Frame | Line | 0.1mm | 18321 | 11.62%
29 | Frame | Line | 0.1mm | 17502 | 11.1%
31 | Frame | Line | 0.1mm | 15477 | 9.815%
32 | Frame | Line | 0.1mm | 29918 | 18.97%
33 | Frame | Line | 0.1mm | 8876 | 5.629%
34 | Frame | Line | 0.1mm | 19152 | 12.15%
35 | Frame | Line | 0.1mm | 13746 | 8.717%
36 | Frame | Line | 0.1mm | 17466 | 11.08%
37 | Frame | Line | 0.1mm | 45065 | 28.58%
38 | Frame | Line | 0.1mm | 10247 | 6.498%
39 | Frame | Line | 0.1mm | 11685 | 7.41%
41 | No frame | Line | 0.1mm | 16333 | 10.36%
42 | No frame | Line | 0.1mm | 25150 | 15.95%
43 | No frame | Line | 0.1mm | 14359 | 9.106%
44 | No frame | Line | 0.1mm | 5218 | 3.309%
45 | No frame | Line | 0.1mm | 26710 | 16.94%
46 | No frame | Line | 0.1mm | 14840 | 9.411%
47 | No frame | Line | 0.1mm | 14191 | 9%
48 | No frame | Line | 0.1mm | 19994 | 12.68%
49 | No frame | Line | 0.1mm | 12735 | 8.076%
51 | No frame | Line | 0.1mm | 10972 | 6.958%
52 | No frame | Line | 0.1mm | 21473 | 13.62%
53 | No frame | Line | 0.1mm | 9635 | 6.11%
54 | No frame | Line | 0.1mm | 18856 | 11.96%
55 | No frame | Line | 0.1mm | 7804 | 4.949%
56 | No frame | Line | 0.1mm | 29305 | 18.58%
57 | No frame | Line | 0.1mm | 8667 | 5.496%
58 | No frame | Line | 0.1mm | 11530 | 7.312%
59 | No frame | Line | 0.1mm | 29312 | 18.59%
61 | No frame | Line | 0.1mm | 8586 | 5.445%
62 | No frame | Line | 0.1mm | 13416 | 8.508%
63 | No frame | Line | 0.1mm | 9704 | 6.154%
64
65
66 | No frame | Line | 0.1mm | 37389 | 23.71%
67 | No frame | Line | 0.1mm | 14366 | 9.111%
68 | No frame | Line | 0.1mm | 16834 | 10.68%
69 | No frame | Line | 0.1mm | 29760 | 18.87%
71 | No frame | Cross | 0.1mm | 6756 | 4.285%
72 | No frame | Cross | 0.1mm | 27432 | 17.4%
73 | No frame | Cross | 0.1mm | 17703 | 11.23%
74 | No frame | Cross | 0.1mm | 25134 | 15.94%
75 | No frame | Cross | 0.1mm | 5642 | 3.578%
76 | No frame | Cross | 0.1mm | 13427 | 8.515%
77 | No frame | Cross | 0.1mm | 14134 | 8.964%
78 | No frame | Cross | 0.1mm | 14735 | 9.345%
79 | No frame | Cross | 0.1mm | 22505 | 14.27%
81 | No frame | Cross | 0.1mm | 12367 | 7.843%
82 | No frame | Cross | 0.1mm | 10448 | 6.626%
83 | No frame | Cross | 0.1mm | 16488 | 10.46%
84 | No frame | Cross | 0.1mm | 8758 | 5.554%
85 | No frame | Cross | 0.1mm | 14694 | 9.319%
86 | No frame | Cross | 0.1mm | 43926 | 27.86%
87 | No frame | Cross | 0.1mm | 39131 | 24.82%
88 | No frame | Cross | 0.1mm | 40756 | 25.85%
89 | No frame | Cross | 0.1mm | 15855 | 10.05%
91 | No frame | Cross | 0.1mm | 28280 | 17.93%
92 | No frame | Cross | 0.1mm | 24695 | 15.66%
93 | No frame | Cross | 0.1mm | 9651 | 6.121%
94 | No frame | Cross | 0.1mm | 37751 | 23.94%
95 | No frame | Cross | 0.1mm | 44738 | 28.37%
96 | No frame | Cross | 0.1mm | 48025 | 30.46%
97 | No frame | Cross | 0.1mm | 31431 | 19.93%
98 | No frame | Cross | 0.1mm | 10058 | 6.379%
99 | No frame | Cross | 0.1mm | 24624 | 15.62%
11 | No frame (inner 0.15 mm) | Line | 0.01mm | 26054 | 16.52%
12 | No frame (inner 0.15 mm) | Line | 0.01mm | 43044 | 27.3%
13 | No frame (inner 0.15 mm) | Line | 0.01mm | 21833 | 13.85%
14 | No frame (inner 0.15 mm) | Line | 0.01mm | 15040 | 9.538%
15 | No frame (inner 0.15 mm) | Line | 0.01mm | 35430 | 22.47%
16 | No frame (inner 0.15 mm) | Line | 0.01mm | 16196 | 10.27%
17 | No frame (inner 0.15 mm) | Line | 0.01mm | 8563 | 5.431%
18 | No frame (inner 0.15 mm) | Line | 0.01mm | 21441 | 13.6%
19 | No frame (inner 0.15 mm) | Line | 0.01mm | 20797 | 13.19%
21 | No frame (inner 0.15 mm) | Line | 0.01mm | 23567 | 14.95%
22 | No frame (inner 0.15 mm) | Line | 0.01mm | 13418 | 8.509%
23 | No frame (inner 0.15 mm) | Line | 0.01mm | 10754 | 6.82%
24 | No frame (inner 0.15 mm) | Line | 0.01mm | 12087 | 7.665%
25 | No frame (inner 0.15 mm) | Line | 0.01mm | 10842 | 6.876%
26 | No frame (inner 0.15 mm) | Line | 0.01mm | 11636 | 7.379%
27 | No frame (inner 0.15 mm) | Line | 0.01mm | 15051 | 9.545%
28 | No frame (inner 0.15 mm) | Line | 0.01mm | 19304 | 12.24%
29 | No frame (inner 0.15 mm) | Line | 0.01mm | 45959 | 29.15%
31 | No frame (inner 0.15 mm) | Line | 0.01mm | 8108 | 5.142%
32 | No frame (inner 0.15 mm) | Line | 0.01mm | 10569 | 6.703%
33 | No frame (inner 0.15 mm) | Line | 0.01mm | 36531 | 23.17%
34 | No frame (inner 0.15 mm) | Line | 0.01mm | 14465 | 9.173%
35 | No frame (inner 0.15 mm) | Line | 0.01mm | 12086 | 7.665%
36 | No frame (inner 0.15 mm) | Line | 0.01mm | 16026 | 10.16%
37 | No frame (inner 0.15 mm) | Line | 0.01mm | 47094 | 29.87%
38 | No frame (inner 0.15 mm) | Line | 0.01mm | 5254 | 3.332%
39 | No frame (inner 0.15 mm) | Line | 0.01mm | 13392 | 8.493%
41 | No frame (inner 0.15 mm) | Cross | 0.01mm | 14563 | 9.236%
42 | No frame (inner 0.15 mm) | Cross | 0.01mm | 20663 | 13.1%
43 | No frame (inner 0.15 mm) | Cross | 0.01mm | 13423 | 8.513%
44 | No frame (inner 0.15 mm) | Cross | 0.01mm | 7607 | 4.824%
45 | No frame (inner 0.15 mm) | Cross | 0.01mm | 11305 | 7.169%
46 | No frame (inner 0.15 mm) | Cross | 0.01mm | 31426 | 19.93%
47 | No frame (inner 0.15 mm) | Cross | 0.01mm | 28781 | 18.25%
48 | No frame (inner 0.15 mm) | Cross | 0.01mm | 12922 | 8.195%
49 | No frame (inner 0.15 mm) | Cross | 0.01mm | 14385 | 9.123%
51 | No frame (inner 0.15 mm) | Cross | 0.01mm | 8570 | 5.435%
52 | No frame (inner 0.15 mm) | Cross | 0.01mm | 10076 | 6.39%
53 | No frame (inner 0.15 mm) | Cross | 0.01mm | 28276 | 17.93%
54 | No frame (inner 0.15 mm) | Cross | 0.01mm | 15422 | 9.78%
55 | No frame (inner 0.15 mm) | Cross | 0.01mm | 19083 | 12.1%
56 | No frame (inner 0.15 mm) | Cross | 0.01mm | 13736 | 8.711%
57 | No frame (inner 0.15 mm) | Cross | 0.01mm | 22515 | 14.28%
58 | No frame (inner 0.15 mm) | Cross | 0.01mm | 25507 | 16.18%
59 | No frame (inner 0.15 mm) | Cross | 0.01mm | 22110 | 14.02%
61 | No frame (inner 0.15 mm) | Cross | 0.01mm | 10006 | 6.346%
62 | No frame (inner 0.15 mm) | Cross | 0.01mm | 19226 | 12.19%
63 | No frame (inner 0.15 mm) | Cross | 0.01mm | 33755 | 21.41%
64 | No frame (inner 0.15 mm) | Cross | 0.01mm | 11781 | 7.471%
65 | No frame (inner 0.15 mm) | Cross | 0.01mm | 21466 | 13.61%
66 | No frame (inner 0.15 mm) | Cross | 0.01mm | 20297 | 12.87%
67 | No frame (inner 0.15 mm) | Cross | 0.01mm | 28900 | 18.33%
68 | No frame (inner 0.15 mm) | Cross | 0.01mm | 20414 | 12.95%
69 | No frame (inner 0.15 mm) | Cross | 0.01mm | 28874 | 18.31%
71 | No frame (inner 0.15 mm) | Line | 0.01mm | 45861 | 29.08%
72 | No frame (inner 0.15 mm) | Line | 0.01mm | 23723 | 15.04%
73 | No frame (inner 0.15 mm) | Line | 0.01mm | 18200 | 11.54%
74 | Copper | Cross | 0.01mm | 28106 | 17.82%
75 | Copper | Cross | 0.01mm | 19494 | 12.36%
76 | Copper | Cross | 0.01mm | 7453 | 4.727%
77 | Copper | Cross | 0.01mm | 35245 | 22.35%
78 | Copper | Cross | 0.01mm | 12022 | 7.624%
79 | Copper | Cross | 0.01mm | 26366 | 16.72%
81 | No frame (inner 0.15 mm) | Line | 0.01mm | 14659 | 9.296%
82 | No frame (inner 0.15 mm) | Line | 0.01mm | 17442 | 11.06%
83 | No frame (inner 0.15 mm) | Line | 0.01mm | 23191 | 14.71%
84
85 | Copper | Cross | 0.01mm | 18416 | 11.68%
86 | Copper | Cross | 0.01mm | 13899 | 8.815%
87 | Copper | Cross | 0.01mm | 26991 | 17.12%
88 | Copper | Cross | 0.01mm | 28850 | 18.3%
89 | Copper | Cross | 0.01mm | 41667 | 26.42%
91 | No frame (inner 0.15 mm) | Line | 0.01mm | 16478 | 10.45%
92 | No frame (inner 0.15 mm) | Line | 0.01mm | 11425 | 7.246%
93 | No frame (inner 0.15 mm) | Line | 0.01mm | 16195 | 10.27%
94 | Copper | Cross | 0.01mm | 9327 | 5.915%
95
96 | Copper | Cross | 0.01mm | 19542 | 12.39%
97 | Copper | Cross | 0.01mm | 50677 | 32.14%
98 | Copper | Cross | 0.01mm | 10162 | 6.445%
99 | Copper | Cross | 0.01mm | 14631 | 9.279%
11 | Frame (inner 0.1 mm) | Line | 0.1mm | 12825 | 8.133%
12 | Frame (inner 0.1 mm) | Cross | 0.1mm | 11899 | 7.546%
13 | Frame (inner 0.1 mm) | Cross | 0.1mm | 13323 | 8.449%
14 | Frame (inner 0.1 mm) | Cross | 0.1mm | 21989 | 13.95%
15 | Frame (inner 0.1 mm) | Cross | 0.1mm | 18570 | 11.78%
16 | Frame (inner 0.1 mm) | Cross | 0.1mm | 34345 | 21.78%
17 | Frame (inner 0.1 mm) | Cross | 0.1mm | 25203 | 15.98%
18 | Frame (inner 0.1 mm) | Cross | 0.1mm | 23147 | 14.68%
19 | Frame (inner 0.1 mm) | Cross | 0.1mm | 41671 | 26.43%
21 | Frame (inner 0.1 mm) | Cross | 0.1mm | 20686 | 13.12%
22 | Frame (inner 0.1 mm) | Cross | 0.1mm | 13263 | 8.411%
23 | Frame (inner 0.1 mm) | Cross | 0.1mm | 28156 | 17.86%
24 | Frame (inner 0.1 mm) | Cross | 0.1mm | 15219 | 9.652%
25 | Frame (inner 0.1 mm) | Cross | 0.1mm | 48261 | 30.61%
26 | Frame (inner 0.1 mm) | Cross | 0.1mm | 22725 | 14.41%
27 | Frame (inner 0.1 mm) | Cross | 0.1mm | 34458 | 21.85%
28 | Frame (inner 0.1 mm) | Cross | 0.1mm | 11079 | 7.026%
29 | Frame (inner 0.1 mm) | Cross | 0.1mm | 19414 | 12.31%
31 | Frame (inner 0.1 mm) | Cross | 0.1mm | 34917 | 22.14%
32 | Frame (inner 0.1 mm) | Cross | 0.1mm | 32221 | 20.43%
33 | Frame (inner 0.1 mm) | Cross | 0.1mm | 18720 | 11.87%
34 | Frame (inner 0.1 mm) | Cross | 0.1mm | 27049 | 17.15%
35 | Frame (inner 0.1 mm) | Cross | 0.1mm | 27525 | 17.46%
36 | Frame (inner 0.1 mm) | Cross | 0.1mm | 22717 | 14.41%
37 | Frame (inner 0.1 mm) | Cross | 0.1mm | 45058 | 28.58%
38 | Frame (inner 0.1 mm) | Cross | 0.1mm | 38819 | 24.62%
39 | Frame (inner 0.1 mm) | Cross | 0.1mm | 22025 | 13.97%
41 | Frame (inner 0.15 mm) | Cross | 0.01mm | 19537 | 12.39%
42 | Frame (inner 0.15 mm) | Cross | 0.01mm | 26792 | 16.99%
43 | Frame (inner 0.15 mm) | Cross | 0.01mm | 16874 | 10.7%
44 | Frame (inner 0.15 mm) | Cross | 0.01mm | 18572 | 11.78%
45 | Frame (inner 0.15 mm) | Cross | 0.01mm | 17737 | 11.25%
46 | Frame (inner 0.15 mm) | Cross | 0.01mm | 27294 | 17.31%
47 | Frame (inner 0.15 mm) | Cross | 0.01mm | 17216 | 10.92%
48 | Frame (inner 0.15 mm) | Cross | 0.01mm | 23932 | 15.18%
49 | Frame (inner 0.15 mm) | Cross | 0.01mm | 9822 | 6.229%
51 | Frame (inner 0.15 mm) | Cross | 0.01mm | 10338 | 6.556%
52 | Frame (inner 0.15 mm) | Cross | 0.01mm | 24859 | 15.77%
53 | Frame (inner 0.15 mm) | Cross | 0.01mm | 25164 | 15.96%
54 | Frame (inner 0.15 mm) | Cross | 0.01mm | 24160 | 15.32%
55 | Frame (inner 0.15 mm) | Cross | 0.01mm | 16554 | 10.5%
56 | Frame (inner 0.15 mm) | Cross | 0.01mm | 40022 | 25.38%
57 | Frame (inner 0.15 mm) | Cross | 0.01mm | 8747 | 5.547%
58 | Frame (inner 0.15 mm) | Cross | 0.01mm | 28327 | 17.96%
59 | Frame (inner 0.15 mm) | Cross | 0.01mm | 20788 | 13.18%
61
62 | Frame (inner 0.15 mm) | Cross | 0.01mm | 17825 | 11.3%
63 | Frame (inner 0.15 mm) | Cross | 0.01mm | 21309 | 13.51%
64 | Frame (inner 0.15 mm) | Cross | 0.01mm | 26803 | 17%
65 | Frame (inner 0.15 mm) | Cross | 0.01mm | 39625 | 25.13%
66 | Frame (inner 0.15 mm) | Cross | 0.01mm | 19731 | 12.51%
67 | Frame (inner 0.15 mm) | Cross | 0.01mm | 14381 | 9.12%
68 | Frame (inner 0.15 mm) | Cross | 0.01mm | 14722 | 9.336%
69 | Frame (inner 0.15 mm) | Cross | 0.01mm | 18900 | 11.99%
71 | Frame (inner 0.15 mm) | Line | 0.01mm | 21455 | 13.61%
72 | Frame (inner 0.15 mm) | Line | 0.01mm | 36773 | 23.32%
73 | Frame (inner 0.15 mm) | Line | 0.01mm | 8134 | 5.158%
74 | Frame (inner 0.15 mm) | Line | 0.01mm | 29992 | 19.02%
75 | Frame (inner 0.15 mm) | Line | 0.01mm | 10723 | 6.8%
76
77 | Frame (inner 0.15 mm) | Line | 0.01mm | 24024 | 15.24%
78 | Frame (inner 0.15 mm) | Line | 0.01mm | 12651 | 8.023%
79 | Frame (inner 0.15 mm) | Line | 0.01mm | 33233 | 21.08%
81 | Frame (inner 0.15 mm) | Line | 0.01mm | 18873 | 11.97%
82 | Frame (inner 0.15 mm) | Line | 0.01mm | 27089 | 17.18%
83 | Frame (inner 0.15 mm) | Line | 0.01mm | 41251 | 26.16%
84 | Frame (inner 0.15 mm) | Line | 0.01mm | 15520 | 9.843%
85 | Frame (inner 0.15 mm) | Line | 0.01mm | 7629 | 4.838%
86 | Frame (inner 0.15 mm) | Line | 0.01mm | 39200 | 24.86%
87 | Frame (inner 0.15 mm) | Line | 0.01mm | 27439 | 17.4%
88 | Frame (inner 0.15 mm) | Line | 0.01mm | 16067 | 10.19%
89 | Frame (inner 0.15 mm) | Line | 0.01mm | 23861 | 15.13%
91 | Frame (inner 0.15 mm) | Line | 0.01mm | 10432 | 6.616%
92 | Frame (inner 0.15 mm) | Line | 0.01mm | 18011 | 11.42%
93 | Frame (inner 0.15 mm) | Line | 0.01mm | 14051 | 8.911%
94 | Frame (inner 0.15 mm) | Line | 0.01mm | 29608 | 18.78%
95 | Frame (inner 0.15 mm) | Line | 0.01mm | 11441 | 7.256%
96 | Frame (inner 0.15 mm) | Line | 0.01mm | 24194 | 15.34%
97 | Frame (inner 0.15 mm) | Line | 0.01mm | 30751 | 19.5%
98 | Frame (inner 0.15 mm) | Line | 0.01mm | 15017 | 9.524%
99 | Copper | Line | 0.01mm | 27267 | 17.29%
11 | No texturing | No texturing | No texturing | 14507 | 9.2%
12 | No texturing | No texturing | No texturing | 24549 | 15.57%
13 | No texturing | No texturing | No texturing | 32785 | 20.79%
14 | No texturing | No texturing | No texturing | 29105 | 18.46%
15 | No texturing | No texturing | No texturing | 15532 | 9.85%
16 | No texturing | No texturing | No texturing | 17018 | 10.79%
17 | No texturing | No texturing | No texturing | 33432 | 21.2%
18 | No texturing | No texturing | No texturing | 30004 | 19.03%
19 | No texturing | No texturing | No texturing | 27425 | 17.39%
21 | No texturing | No texturing | No texturing | 20154 | 12.78%
22 | No texturing | No texturing | No texturing | 20008 | 12.69%
23 | No texturing | No texturing | No texturing | 19833 | 12.58%
24 | No texturing | No texturing | No texturing | 19506 | 12.37%
25 | No texturing | No texturing | No texturing | 13665 | 8.666%
26 | No texturing | No texturing | No texturing | 18525 | 11.75%
27 | No texturing | No texturing | No texturing | 14016 | 8.889%
28 | No texturing | No texturing | No texturing | 30963 | 19.64%
29 | No texturing | No texturing | No texturing | 32405 | 20.55%
31 | No texturing | No texturing | No texturing | 21302 | 13.51%
32 | No texturing | No texturing | No texturing | 14303 | 9.071%
33 | No texturing | No texturing | No texturing | 18198 | 11.54%
34 | No texturing | No texturing | No texturing | 12381 | 7.852%
35 | No texturing | No texturing | No texturing | 25475 | 16.16%
36 | No texturing | No texturing | No texturing | 13795 | 8.749%
37 | No texturing | No texturing | No texturing | 23003 | 14.59%
38 | No texturing | No texturing | No texturing | 8730 | 5.536%
39 | No texturing | No texturing | No texturing | 14950 | 9.481%
41 | No texturing | No texturing | No texturing | 12413 | 7.872%
42 | No texturing | No texturing | No texturing | 13566 | 8.603%
43 | No texturing | No texturing | No texturing | 7910 | 5.016%
44 | No texturing | No texturing | No texturing | 9685 | 6.142%
45 | No texturing | No texturing | No texturing | 12162 | 7.713%
46 | No texturing | No texturing | No texturing | 17379 | 11.02%
47 | No texturing | No texturing | No texturing | 22699 | 14.4%
48 | No texturing | No texturing | No texturing | 18847 | 11.95%
49 | No texturing | No texturing | No texturing | 22589 | 14.33%
51 | No texturing | No texturing | No texturing | 14496 | 9.193%
52 | No texturing | No texturing | No texturing | 17386 | 11.03%
53 | No texturing | No texturing | No texturing | 8981 | 5.696%
54 | No texturing | No texturing | No texturing | 7503 | 4.758%
55 | No texturing | No texturing | No texturing | 18372 | 11.65%
56 | No texturing | No texturing | No texturing | 14414 | 9.141%
57 | No texturing | No texturing | No texturing | 26269 | 16.66%
58 | No texturing | No texturing | No texturing | 10236 | 6.492%
59 | No texturing | No texturing | No texturing | 36429 | 23.1%
61 | No texturing | No texturing | No texturing | 19889 | 12.61%
62 | No texturing | No texturing | No texturing | 43175 | 27.38%
63 | No texturing | No texturing | No texturing | 14716 | 9.333%
64 | No texturing | No texturing | No texturing | 15401 | 9.767%
65 | No texturing | No texturing | No texturing | 13894 | 8.811%
66 | No texturing | No texturing | No texturing | 29700 | 18.84%
67 | No texturing | No texturing | No texturing | 27853 | 17.66%
68 | No texturing | No texturing | No texturing | 16672 | 10.57%
69 | No texturing | No texturing | No texturing | 27866 | 17.67%
71 | No texturing | No texturing | No texturing | 11186 | 7.094%
72 | No texturing | No texturing | No texturing | 13184 | 8.361%
73 | No texturing | No texturing | No texturing | 17180 | 10.9%
74 | No texturing | No texturing | No texturing | 22500 | 14.27%
75 | No texturing | No texturing | No texturing | 14612 | 9.267%
76 | No texturing | No texturing | No texturing | 14738 | 9.347%
77 | No texturing | No texturing | No texturing | 15684 | 9.947%
78 | No texturing | No texturing | No texturing | 10256 | 6.504%
79 | No texturing | No texturing | No texturing | 5436 | 3.447%
81 | No texturing | No texturing | No texturing | 16692 | 10.59%
82 | No texturing | No texturing | No texturing | 23725 | 15.05%
83 | No texturing | No texturing | No texturing | 28204 | 17.89%
84 | No texturing | No texturing | No texturing | 31748 | 20.13%
85 | No texturing | No texturing | No texturing | 23107 | 14.65%
86 | No texturing | No texturing | No texturing | 12950 | 8.213%
87 | No texturing | No texturing | No texturing | 25746 | 16.33%
88 | No texturing | No texturing | No texturing | 18986 | 12.04%
89 | No texturing | No texturing | No texturing | 26602 | 16.87%
91 | No texturing | No texturing | No texturing | 27241 | 17.28%
92 | No texturing | No texturing | No texturing | 34886 | 22.12%
93 | No texturing | No texturing | No texturing | 31356 | 19.89%
94 | No texturing | No texturing | No texturing | 15301 | 9.704%
95 | No texturing | No texturing | No texturing | 38912 | 24.68%
96 | No texturing | No texturing | No texturing | 28084 | 17.81%
97 | No texturing | No texturing | No texturing | 14994 | 9.509%
98 | No texturing | No texturing | No texturing | 30674 | 19.45%
99 | No texturing | No texturing | No texturing | 43000 | 27.27%
470

## Board-1
| Texturing type | Hatching type | Pitch | Void | Comment
11 | Full fill | Line | 0.1mm
12 | Full fill | Line | 0.1mm | 36890
13 | Full fill | Line | 0.1mm | 10891
14 | Full fill | Line | 0.1mm | 16239
15 | Full fill | Line | 0.1mm | 47900
16 | Full fill | Line | 0.1mm | 25890
17 | Full fill | Line | 0.1mm | 15043
18 | Full fill | Line | 0.1mm | 27198
19 | Full fill | Line | 0.1mm
21 | Full fill | Line | 0.1mm
22 | Full fill | Line | 0.1mm | 20706
23 | Full fill | Line | 0.1mm | 6166
24 | Full fill | Line | 0.1mm
25 | Full fill | Line | 0.1mm | 20746
26 | Full fill | Line | 0.1mm | 17202
27 | Full fill | Line | 0.1mm | 11558
28 | Full fill | Line | 0.1mm | 31183
29 | Full fill | Line | 0.1mm
31 | Full fill | Line | 0.1mm | 18941
32 | Full fill | Line | 0.1mm | 9178
33 | Full fill | Line | 0.1mm | 49555
34 | Full fill | Line | 0.1mm | 6441
35 | Full fill | Line | 0.1mm | 47099
36 | Full fill | Line | 0.1mm | 49193
37 | Full fill | Line | 0.1mm | 8741
38 | Full fill | Line | 0.1mm | 42843
39 | Full fill | Line | 0.1mm | 16944
41 | Full fill | Cross | 0.1mm | 10217
42 | Full fill | Cross | 0.1mm | 10566
43 | Full fill | Cross | 0.1mm | 45337
44 | Full fill | Cross | 0.1mm | 21682
45 | Full fill | Cross | 0.1mm | 30051
46 | Full fill | Cross | 0.1mm | 57045
47 | Full fill | Cross | 0.1mm | 15368
48 | Full fill | Cross | 0.1mm | 16338
49 | Full fill | Cross | 0.1mm | 41842
51 | Full fill | Cross | 0.1mm | 13202
52 | Full fill | Cross | 0.1mm | 43580
53 | Full fill | Cross | 0.1mm | 21324
54 | Full fill | Cross | 0.1mm | 33591
55 | Full fill | Cross | 0.1mm | 7394
56 | Full fill | Cross | 0.1mm | 22268
57 | Full fill | Cross | 0.1mm | 9206
58 | Full fill | Cross | 0.1mm | 9466
59 | Full fill | Cross | 0.1mm | 25827
61 | Full fill | Cross | 0.1mm | 25530
62 | Full fill | Cross | 0.1mm | 45779
63 | Full fill | Cross | 0.1mm | 16794
64 | Full fill | Cross | 0.1mm | 14076
65 | Full fill | Cross | 0.1mm | 12427
66 | Full fill | Cross | 0.1mm | 22854
67 | Full fill | Cross | 0.1mm | 22046
68 | Full fill | Cross | 0.1mm | 35677
69 | Full fill | Cross | 0.1mm | 36285
71 | Full fill | Dot | 0.1mm | 10169
72 | Full fill | Dot | 0.1mm | 27160
73 | Full fill | Dot | 0.1mm | 11371
74 | Full fill | Dot | 0.1mm | 23621
75 | Full fill | Dot | 0.1mm | 14034
76 | Full fill | Dot | 0.1mm | 8522
77 | Full fill | Dot | 0.1mm | 18386
78 | Full fill | Dot | 0.1mm | 13946
79 | Full fill | Dot | 0.1mm | 39480
81 | Full fill | Dot | 0.1mm | 41015
82 | Full fill | Dot | 0.1mm | 37939
83 | Full fill | Dot | 0.1mm | 32446
84 | Full fill | Dot | 0.1mm | 16884
85 | Full fill | Dot | 0.1mm | 17416
86 | Full fill | Dot | 0.1mm | 17280
87 | Full fill | Dot | 0.1mm | 12363
88 | Full fill | Dot | 0.1mm | 11950
89 | Full fill | Dot | 0.1mm | 17440
91 | Full fill | Dot | 0.1mm | 32880
92 | Full fill | Dot | 0.1mm | 29985
93 | Full fill | Dot | 0.1mm | 26056
94 | Full fill | Dot | 0.1mm | 34205
95 | Full fill | Dot | 0.1mm | 46693
96 | Full fill | Dot | 0.1mm | 51221
97 | Full fill | Dot | 0.1mm | 31868
98 | Full fill | Dot | 0.1mm | 40242
99 | Full fill | Dot | 0.1mm | 21115

## Board-2
| Texturing type | Hatching type | Pitch | Void | Comment
11 | Full fill | Line | 0.01mm | 36547
12 | Full fill | Line | 0.01mm | 8169
13 | Full fill | Line | 0.01mm | 18329
14 | Full fill | Line | 0.01mm | 33726
15 | Full fill | Line | 0.01mm | 31657
16 | Full fill | Line | 0.01mm | 36421
17 | Full fill | Line | 0.01mm | 26797
18 | Full fill | Line | 0.01mm | 33340
19 | Full fill | Line | 0.01mm | 37179
21 | Full fill | Line | 0.01mm | 13725
22 | Full fill | Line | 0.01mm
23 | Full fill | Line | 0.01mm | 10752
24 | Full fill | Line | 0.01mm | 13462
25 | Full fill | Line | 0.01mm | 24504
26 | Full fill | Line | 0.01mm | 12021
27 | Full fill | Line | 0.01mm | 47218
28 | Full fill | Line | 0.01mm | 9742
29 | Full fill | Line | 0.01mm | 10836
31 | Full fill | Line | 0.01mm | 17671
32 | Full fill | Line | 0.01mm
33 | Full fill | Line | 0.01mm | 12880
34 | Full fill | Line | 0.01mm | 11331
35 | Full fill | Line | 0.01mm | 39509
36 | Full fill | Line | 0.01mm | 12286
37 | Full fill | Line | 0.01mm | 38975
38 | Full fill | Line | 0.01mm | 18408
39 | Full fill | Line | 0.01mm | 38969
41 | Full fill | Cross | 0.01mm | 33661
42 | Full fill | Cross | 0.01mm | 15156
43 | Full fill | Cross | 0.01mm | 7806
44 | Full fill | Cross | 0.01mm | 24666
45 | Full fill | Cross | 0.01mm | 16361
46 | Full fill | Cross | 0.01mm | 6875
47 | Full fill | Cross | 0.01mm | 13003
48 | Full fill | Cross | 0.01mm | 6719
49 | Full fill | Cross | 0.01mm | 21816
51 | Full fill | Cross | 0.01mm | 12341
52 | Full fill | Cross | 0.01mm | 15684
53 | Full fill | Cross | 0.01mm | 15251
54 | Full fill | Cross | 0.01mm | 8945
55 | Full fill | Cross | 0.01mm | 13151
56 | Full fill | Cross | 0.01mm | 13724
57 | Full fill | Cross | 0.01mm | 20348
58 | Full fill | Cross | 0.01mm | 26673
59 | Full fill | Cross | 0.01mm | 27763
61 | Full fill | Cross | 0.01mm | 15322
62 | Full fill | Cross | 0.01mm | 13563
63 | Full fill | Cross | 0.01mm | 25586
64 | Full fill | Cross | 0.01mm | 10263
65 | Full fill | Cross | 0.01mm | 5232
66 | Full fill | Cross | 0.01mm | 9376
67 | Full fill | Cross | 0.01mm | 11267
68 | Full fill | Cross | 0.01mm | 20697
69 | Full fill | Cross | 0.01mm | 13536
71 | Full fill | Line | 0.01mm | 16231
72 | Full fill | Line | 0.01mm | 48664
73 | Full fill | Line | 0.01mm | 14684
74 | Full fill | Line | 0.01mm | 7272
75 | Full fill | Line | 0.01mm | 27020
76 | Full fill | Line | 0.01mm | 21448
77 | Full fill | Cross | 0.01mm | 16666
78 | Full fill | Cross | 0.01mm | 11405
79 | Full fill | Cross | 0.01mm | 21457
81 | Full fill | Line | 0.01mm | 15829
82 | Full fill | Cross | 0.01mm | 22089
83 | Full fill | Cross | 0.01mm | 27789
84 | Full fill | Line | 0.01mm | 7834
85 | Full fill | Line | 0.01mm | 40743
86 | Full fill | Line | 0.01mm | 40374
87 | Full fill | Cross | 0.01mm | 11321
88 | Full fill | Cross | 0.01mm | 9931
89 | Full fill | Cross | 0.01mm | 7160
91 | Full fill |  | 0.01mm
92 | Full fill | Cross | 0.01mm | 22570
93 | Full fill | Cross | 0.01mm | 16185
94 | Full fill | Line | 0.01mm | 29716
95 | Full fill | Line | 0.01mm | 29601
96 | Full fill | Line | 0.01mm | 34389
97 | Full fill | Cross | 0.01mm | 24843
98 | Full fill | Cross | 0.01mm | 20356
99 | Full fill | Cross | 0.01mm | 35557

## Board-3
| Texturing type | Hatching type | Pitch | Void | Comment
11 | Frame | Cross | 0.1mm
12 | Frame | Line | 0.1mm
13 | Frame | Line | 0.1mm | 29572
14 | Frame | Line | 0.1mm | 16515
15 | Frame | Line | 0.1mm | 24330
16 | Frame | Line | 0.1mm | 37269
17 | Frame | Line | 0.1mm | 14436
18 | Frame | Line | 0.1mm | 33882
19 | Frame | Line | 0.1mm | 11037
21 | Frame | Line | 0.1mm | 7659
22 | Frame | Line | 0.1mm | 14476
23 | Frame | Line | 0.1mm | 14549
24 | Frame | Line | 0.1mm | 10314
25 | Frame | Line | 0.1mm | 38266
26 | Frame | Line | 0.1mm | 7781
27 | Frame | Line | 0.1mm | 10232
28 | Frame | Line | 0.1mm | 18321
29 | Frame | Line | 0.1mm | 17502
31 | Frame | Line | 0.1mm | 15477
32 | Frame | Line | 0.1mm | 29918
33 | Frame | Line | 0.1mm | 8876
34 | Frame | Line | 0.1mm | 19152
35 | Frame | Line | 0.1mm | 13746
36 | Frame | Line | 0.1mm | 17466
37 | Frame | Line | 0.1mm | 45065
38 | Frame | Line | 0.1mm | 10247
39 | Frame | Line | 0.1mm | 11685
41 | No frame | Line | 0.1mm | 16333
42 | No frame | Line | 0.1mm | 25150
43 | No frame | Line | 0.1mm | 14359
44 | No frame | Line | 0.1mm | 5218
45 | No frame | Line | 0.1mm | 26710
46 | No frame | Line | 0.1mm | 14840
47 | No frame | Line | 0.1mm | 14191
48 | No frame | Line | 0.1mm | 19994
49 | No frame | Line | 0.1mm | 12735
51 | No frame | Line | 0.1mm | 10972
52 | No frame | Line | 0.1mm | 21473
53 | No frame | Line | 0.1mm | 9635
54 | No frame | Line | 0.1mm | 18856
55 | No frame | Line | 0.1mm | 7804
56 | No frame | Line | 0.1mm | 29305
57 | No frame | Line | 0.1mm | 8667
58 | No frame | Line | 0.1mm | 11530
59 | No frame | Line | 0.1mm | 29312
61 | No frame | Line | 0.1mm | 8586
62 | No frame | Line | 0.1mm | 13416
63 | No frame | Line | 0.1mm | 9704
64 | No frame | Line | 0.1mm
65 | No frame | Line | 0.1mm
66 | No frame | Line | 0.1mm | 37389
67 | No frame | Line | 0.1mm | 14366
68 | No frame | Line | 0.1mm | 16834
69 | No frame | Line | 0.1mm | 29760
71 | No frame | Cross | 0.1mm | 6756
72 | No frame | Cross | 0.1mm | 27432
73 | No frame | Cross | 0.1mm | 17703
74 | No frame | Cross | 0.1mm | 25134
75 | No frame | Cross | 0.1mm | 5642
76 | No frame | Cross | 0.1mm | 13427
77 | No frame | Cross | 0.1mm | 14134
78 | No frame | Cross | 0.1mm | 14735
79 | No frame | Cross | 0.1mm | 22505
81 | No frame | Cross | 0.1mm | 12367
82 | No frame | Cross | 0.1mm | 10448
83 | No frame | Cross | 0.1mm | 16488
84 | No frame | Cross | 0.1mm | 8758
85 | No frame | Cross | 0.1mm | 14694
86 | No frame | Cross | 0.1mm | 43926
87 | No frame | Cross | 0.1mm | 39131
88 | No frame | Cross | 0.1mm | 40756
89 | No frame | Cross | 0.1mm | 15855
91 | No frame | Cross | 0.1mm | 28280
92 | No frame | Cross | 0.1mm | 24695
93 | No frame | Cross | 0.1mm | 9651
94 | No frame | Cross | 0.1mm | 37751
95 | No frame | Cross | 0.1mm | 44738
96 | No frame | Cross | 0.1mm | 48025
97 | No frame | Cross | 0.1mm | 31431
98 | No frame | Cross | 0.1mm | 10058
99 | No frame | Cross | 0.1mm | 24624

## Board-4
| Texturing type | Hatching type | Pitch | Void | Comment
11 | No frame (inner 0.15 mm) | Line | 0.01mm | 26054 | 14844→26054
12 | No frame (inner 0.15 mm) | Line | 0.01mm | 43044
13 | No frame (inner 0.15 mm) | Line | 0.01mm | 21833
14 | No frame (inner 0.15 mm) | Line | 0.01mm | 15040
15 | No frame (inner 0.15 mm) | Line | 0.01mm | 35430
16 | No frame (inner 0.15 mm) | Line | 0.01mm | 16196
17 | No frame (inner 0.15 mm) | Line | 0.01mm | 8563
18 | No frame (inner 0.15 mm) | Line | 0.01mm | 21441
19 | No frame (inner 0.15 mm) | Line | 0.01mm | 20797
21 | No frame (inner 0.15 mm) | Line | 0.01mm | 23567
22 | No frame (inner 0.15 mm) | Line | 0.01mm | 13418
23 | No frame (inner 0.15 mm) | Line | 0.01mm | 10754
24 | No frame (inner 0.15 mm) | Line | 0.01mm | 12087
25 | No frame (inner 0.15 mm) | Line | 0.01mm | 10842
26 | No frame (inner 0.15 mm) | Line | 0.01mm | 11636
27 | No frame (inner 0.15 mm) | Line | 0.01mm | 15051
28 | No frame (inner 0.15 mm) | Line | 0.01mm | 19304
29 | No frame (inner 0.15 mm) | Line | 0.01mm | 45959
31 | No frame (inner 0.15 mm) | Line | 0.01mm | 8108
32 | No frame (inner 0.15 mm) | Line | 0.01mm | 10569
33 | No frame (inner 0.15 mm) | Line | 0.01mm | 36531
34 | No frame (inner 0.15 mm) | Line | 0.01mm | 14465
35 | No frame (inner 0.15 mm) | Line | 0.01mm | 12086
36 | No frame (inner 0.15 mm) | Line | 0.01mm | 16026
37 | No frame (inner 0.15 mm) | Line | 0.01mm | 47094
38 | No frame (inner 0.15 mm) | Line | 0.01mm | 5254
39 | No frame (inner 0.15 mm) | Line | 0.01mm | 13392
41 | No frame (inner 0.15 mm) | Cross | 0.01mm | 14563
42 | No frame (inner 0.15 mm) | Cross | 0.01mm | 20663
43 | No frame (inner 0.15 mm) | Cross | 0.01mm | 13423
44 | No frame (inner 0.15 mm) | Cross | 0.01mm | 7607
45 | No frame (inner 0.15 mm) | Cross | 0.01mm | 11305
46 | No frame (inner 0.15 mm) | Cross | 0.01mm | 31426
47 | No frame (inner 0.15 mm) | Cross | 0.01mm | 28781
48 | No frame (inner 0.15 mm) | Cross | 0.01mm | 12922
49 | No frame (inner 0.15 mm) | Cross | 0.01mm | 14385
51 | No frame (inner 0.15 mm) | Cross | 0.01mm | 8570
52 | No frame (inner 0.15 mm) | Cross | 0.01mm | 10076
53 | No frame (inner 0.15 mm) | Cross | 0.01mm | 28276
54 | No frame (inner 0.15 mm) | Cross | 0.01mm | 15422
55 | No frame (inner 0.15 mm) | Cross | 0.01mm | 19083
56 | No frame (inner 0.15 mm) | Cross | 0.01mm | 13736
57 | No frame (inner 0.15 mm) | Cross | 0.01mm | 22515
58 | No frame (inner 0.15 mm) | Cross | 0.01mm | 25507
59 | No frame (inner 0.15 mm) | Cross | 0.01mm | 22110
61 | No frame (inner 0.15 mm) | Cross | 0.01mm | 10006
62 | No frame (inner 0.15 mm) | Cross | 0.01mm | 19226
63 | No frame (inner 0.15 mm) | Cross | 0.01mm | 33755
64 | No frame (inner 0.15 mm) | Cross | 0.01mm | 11781
65 | No frame (inner 0.15 mm) | Cross | 0.01mm | 21466
66 | No frame (inner 0.15 mm) | Cross | 0.01mm | 20297
67 | No frame (inner 0.15 mm) | Cross | 0.01mm | 28900
68 | No frame (inner 0.15 mm) | Cross | 0.01mm | 20414
69 | No frame (inner 0.15 mm) | Cross | 0.01mm | 28874
71 | No frame (inner 0.15 mm) | Line | 0.01mm | 45861
72 | No frame (inner 0.15 mm) | Line | 0.01mm | 23723
73 | No frame (inner 0.15 mm) | Line | 0.01mm | 18200
74 | Copper | Cross | 0.01mm | 28106
75 | Copper | Cross | 0.01mm | 19494
76 | Copper | Cross | 0.01mm | 7453
77 | Copper | Cross | 0.01mm | 35245
78 | Copper | Cross | 0.01mm | 12022
79 | Copper | Cross | 0.01mm | 26366
81 | No frame (inner 0.15 mm) | Line | 0.01mm | 14659
82 | No frame (inner 0.15 mm) | Line | 0.01mm | 17442
83 | No frame (inner 0.15 mm) | Line | 0.01mm | 23191
84 | Copper | Cross | 0.01mm
85 | Copper | Cross | 0.01mm | 18416
86 | Copper | Cross | 0.01mm | 13899
87 | Copper | Cross | 0.01mm | 26991
88 | Copper | Cross | 0.01mm | 28850
89 | Copper | Cross | 0.01mm | 41667
91 | No frame (inner 0.15 mm) | Line | 0.01mm | 16478
92 | No frame (inner 0.15 mm) | Line | 0.01mm | 11425
93 | No frame (inner 0.15 mm) | Line | 0.01mm | 16195
94 | Copper | Cross | 0.01mm | 9327
95 | Copper | Cross | 0.01mm
96 | Copper | Cross | 0.01mm | 19542
97 | Copper | Cross | 0.01mm | 50677
98 | Copper | Cross | 0.01mm | 10162
99 | Copper | Cross | 0.01mm | 14631

## Board-5
| Texturing type | Hatching type | Pitch | Void | Comment
11 | Frame (inner 0.1 mm) | Line | 0.1mm | 12825 | 26054→12825
12 | Frame (inner 0.1 mm) | Cross | 0.1mm | 11899
13 | Frame (inner 0.1 mm) | Cross | 0.1mm | 13323
14 | Frame (inner 0.1 mm) | Cross | 0.1mm | 21989
15 | Frame (inner 0.1 mm) | Cross | 0.1mm | 18570
16 | Frame (inner 0.1 mm) | Cross | 0.1mm | 34345
17 | Frame (inner 0.1 mm) | Cross | 0.1mm | 25203
18 | Frame (inner 0.1 mm) | Cross | 0.1mm | 23147
19 | Frame (inner 0.1 mm) | Cross | 0.1mm | 41671
21 | Frame (inner 0.1 mm) | Cross | 0.1mm | 20686
22 | Frame (inner 0.1 mm) | Cross | 0.1mm | 13263
23 | Frame (inner 0.1 mm) | Cross | 0.1mm | 28156
24 | Frame (inner 0.1 mm) | Cross | 0.1mm | 15219
25 | Frame (inner 0.1 mm) | Cross | 0.1mm | 48261
26 | Frame (inner 0.1 mm) | Cross | 0.1mm | 22725
27 | Frame (inner 0.1 mm) | Cross | 0.1mm | 34458
28 | Frame (inner 0.1 mm) | Cross | 0.1mm | 11079
29 | Frame (inner 0.1 mm) | Cross | 0.1mm | 19414
31 | Frame (inner 0.1 mm) | Cross | 0.1mm | 34917
32 | Frame (inner 0.1 mm) | Cross | 0.1mm | 32221
33 | Frame (inner 0.1 mm) | Cross | 0.1mm | 18720
34 | Frame (inner 0.1 mm) | Cross | 0.1mm | 27049
35 | Frame (inner 0.1 mm) | Cross | 0.1mm | 27525
36 | Frame (inner 0.1 mm) | Cross | 0.1mm | 22717
37 | Frame (inner 0.1 mm) | Cross | 0.1mm | 45058
38 | Frame (inner 0.1 mm) | Cross | 0.1mm | 38819
39 | Frame (inner 0.1 mm) | Cross | 0.1mm | 22025
41 | Frame (inner 0.15 mm) | Cross | 0.01mm | 19537
42 | Frame (inner 0.15 mm) | Cross | 0.01mm | 26792
43 | Frame (inner 0.15 mm) | Cross | 0.01mm | 16874
44 | Frame (inner 0.15 mm) | Cross | 0.01mm | 18572
45 | Frame (inner 0.15 mm) | Cross | 0.01mm | 17737
46 | Frame (inner 0.15 mm) | Cross | 0.01mm | 27294
47 | Frame (inner 0.15 mm) | Cross | 0.01mm | 17216
48 | Frame (inner 0.15 mm) | Cross | 0.01mm | 23932
49 | Frame (inner 0.15 mm) | Cross | 0.01mm | 9822
51 | Frame (inner 0.15 mm) | Cross | 0.01mm | 10338
52 | Frame (inner 0.15 mm) | Cross | 0.01mm | 24859
53 | Frame (inner 0.15 mm) | Cross | 0.01mm | 25164
54 | Frame (inner 0.15 mm) | Cross | 0.01mm | 24160
55 | Frame (inner 0.15 mm) | Cross | 0.01mm | 16554
56 | Frame (inner 0.15 mm) | Cross | 0.01mm | 40022
57 | Frame (inner 0.15 mm) | Cross | 0.01mm | 8747
58 | Frame (inner 0.15 mm) | Cross | 0.01mm | 28327
59 | Frame (inner 0.15 mm) | Cross | 0.01mm | 20788
61 | Frame (inner 0.15 mm) | Cross | 0.01mm
62 | Frame (inner 0.15 mm) | Cross | 0.01mm | 17825
63 | Frame (inner 0.15 mm) | Cross | 0.01mm | 21309
64 | Frame (inner 0.15 mm) | Cross | 0.01mm | 26803
65 | Frame (inner 0.15 mm) | Cross | 0.01mm | 39625
66 | Frame (inner 0.15 mm) | Cross | 0.01mm | 19731
67 | Frame (inner 0.15 mm) | Cross | 0.01mm | 14381
68 | Frame (inner 0.15 mm) | Cross | 0.01mm | 14722
69 | Frame (inner 0.15 mm) | Cross | 0.01mm | 18900
71 | Frame (inner 0.15 mm) | Line | 0.01mm | 21455
72 | Frame (inner 0.15 mm) | Line | 0.01mm | 36773
73 | Frame (inner 0.15 mm) | Line | 0.01mm | 8134
74 | Frame (inner 0.15 mm) | Line | 0.01mm | 29992
75 | Frame (inner 0.15 mm) | Line | 0.01mm | 10723
76 | Frame (inner 0.15 mm) | Line | 0.01mm
77 | Frame (inner 0.15 mm) | Line | 0.01mm | 24024
78 | Frame (inner 0.15 mm) | Line | 0.01mm | 12651
79 | Frame (inner 0.15 mm) | Line | 0.01mm | 33233
81 | Frame (inner 0.15 mm) | Line | 0.01mm | 18873
82 | Frame (inner 0.15 mm) | Line | 0.01mm | 27089
83 | Frame (inner 0.15 mm) | Line | 0.01mm | 41251
84 | Frame (inner 0.15 mm) | Line | 0.01mm | 15520
85 | Frame (inner 0.15 mm) | Line | 0.01mm | 7629
86 | Frame (inner 0.15 mm) | Line | 0.01mm | 39200
87 | Frame (inner 0.15 mm) | Line | 0.01mm | 27439
88 | Frame (inner 0.15 mm) | Line | 0.01mm | 16067
89 | Frame (inner 0.15 mm) | Line | 0.01mm | 23861
91 | Frame (inner 0.15 mm) | Line | 0.01mm | 10432
92 | Frame (inner 0.15 mm) | Line | 0.01mm | 18011
93 | Frame (inner 0.15 mm) | Line | 0.01mm | 14051
94 | Frame (inner 0.15 mm) | Line | 0.01mm | 29608
95 | Frame (inner 0.15 mm) | Line | 0.01mm | 11441
96 | Frame (inner 0.15 mm) | Line | 0.01mm | 24194
97 | Frame (inner 0.15 mm) | Line | 0.01mm | 30751
98 | Frame (inner 0.15 mm) | Line | 0.01mm | 15017
99 | Copper | Line | 0.01mm | 27267

## Board-6
| Texturing type | Hatching type | Pitch | Void | Comment
11 | No texturing | No texturing | No texturing | 14507
12 | No texturing | No texturing | No texturing | 24549
13 | No texturing | No texturing | No texturing | 32785
14 | No texturing | No texturing | No texturing | 29105
15 | No texturing | No texturing | No texturing | 15532
16 | No texturing | No texturing | No texturing | 17018
17 | No texturing | No texturing | No texturing | 33432
18 | No texturing | No texturing | No texturing | 30004
19 | No texturing | No texturing | No texturing | 27425
21 | No texturing | No texturing | No texturing | 20154
22 | No texturing | No texturing | No texturing | 20008
23 | No texturing | No texturing | No texturing | 19833
24 | No texturing | No texturing | No texturing | 19506
25 | No texturing | No texturing | No texturing | 13665
26 | No texturing | No texturing | No texturing | 18525
27 | No texturing | No texturing | No texturing | 14016
28 | No texturing | No texturing | No texturing | 30963
29 | No texturing | No texturing | No texturing | 32405
31 | No texturing | No texturing | No texturing | 21302
32 | No texturing | No texturing | No texturing | 14303
33 | No texturing | No texturing | No texturing | 18198
34 | No texturing | No texturing | No texturing | 12381
35 | No texturing | No texturing | No texturing | 25475
36 | No texturing | No texturing | No texturing | 13795
37 | No texturing | No texturing | No texturing | 23003
38 | No texturing | No texturing | No texturing | 8730
39 | No texturing | No texturing | No texturing | 14950
41 | No texturing | No texturing | No texturing | 12413
42 | No texturing | No texturing | No texturing | 13566
43 | No texturing | No texturing | No texturing | 7910
44 | No texturing | No texturing | No texturing | 9685
45 | No texturing | No texturing | No texturing | 12162
46 | No texturing | No texturing | No texturing | 17379
47 | No texturing | No texturing | No texturing | 22699
48 | No texturing | No texturing | No texturing | 18847
49 | No texturing | No texturing | No texturing | 22589
51 | No texturing | No texturing | No texturing | 14496
52 | No texturing | No texturing | No texturing | 17386
53 | No texturing | No texturing | No texturing | 8981
54 | No texturing | No texturing | No texturing | 7503
55 | No texturing | No texturing | No texturing | 18372
56 | No texturing | No texturing | No texturing | 14414
57 | No texturing | No texturing | No texturing | 26269
58 | No texturing | No texturing | No texturing | 10236
59 | No texturing | No texturing | No texturing | 36429
61 | No texturing | No texturing | No texturing | 19889
62 | No texturing | No texturing | No texturing | 43175
63 | No texturing | No texturing | No texturing | 14716
64 | No texturing | No texturing | No texturing | 15401
65 | No texturing | No texturing | No texturing | 13894
66 | No texturing | No texturing | No texturing | 29700
67 | No texturing | No texturing | No texturing | 27853
68 | No texturing | No texturing | No texturing | 16672
69 | No texturing | No texturing | No texturing | 27866
71 | No texturing | No texturing | No texturing | 11186
72 | No texturing | No texturing | No texturing | 13184
73 | No texturing | No texturing | No texturing | 17180
74 | No texturing | No texturing | No texturing | 22500
75 | No texturing | No texturing | No texturing | 14612
76 | No texturing | No texturing | No texturing | 14738
77 | No texturing | No texturing | No texturing | 15684
78 | No texturing | No texturing | No texturing | 10256
79 | No texturing | No texturing | No texturing | 5436
81 | No texturing | No texturing | No texturing | 16692
82 | No texturing | No texturing | No texturing | 23725
83 | No texturing | No texturing | No texturing | 28204
84 | No texturing | No texturing | No texturing | 31748
85 | No texturing | No texturing | No texturing | 23107
86 | No texturing | No texturing | No texturing | 12950
87 | No texturing | No texturing | No texturing | 25746
88 | No texturing | No texturing | No texturing | 18986
89 | No texturing | No texturing | No texturing | 26602
91 | No texturing | No texturing | No texturing | 27241
92 | No texturing | No texturing | No texturing | 34886
93 | No texturing | No texturing | No texturing | 31356
94 | No texturing | No texturing | No texturing | 15301
95 | No texturing | No texturing | No texturing | 38912
96 | No texturing | No texturing | No texturing | 28084
97 | No texturing | No texturing | No texturing | 14994
98 | No texturing | No texturing | No texturing | 30674
99 | No texturing | No texturing | No texturing | 43000